## data
formula | name | structural_group | band_gap_dir | properties | dir_or_ind | elec_or_opt | bgp_method | fab_method | no_of_layers | pub_type | vdw | filename | year | doi | link
AgCrP2S6 | Silver chromium phosphorus sulfide | monoclinic | 1.32 | semiconductor | dir | opt | pl | mech | m | jour | TRUE | Park2024a | 2024 | 10.1002/adma.202401534 | https://doi.org/10.1002/adma.202401534
As2S3 | Arsenic sulfide | hexagonal | 2.6 | semiconductor | ind | opt | uvvis | mech | m | jour | TRUE | Siskins2019a | 2019 | 10.1021/acsnano.9b06161 | https://doi.org/10.1021/acsnano.9b06161
As2Te3 | Arsenic telluride | monoclinic | 0.4 | semiconductor | dir | elec | sts | mech | m | jour | TRUE | Khalil2021 | 2021 | 10.1063/5.0058291 | https://doi.org/10.1063/5.0058291
AsSbO3 | Arsenic antimony oxide | monoclinic | 4.4 | semiconductor | ind | opt | uvvis | mech | m | jour | TRUE | Long2023 | 2023 | 10.1002/adfm.202306241 | https://doi.org/10.1002/adfm.202306241
AsSbS3 | Arsenic antimony sulfide | monoclinic | 1.74 | semiconductor | dir | opt | pl | mech | f | jour | TRUE | Wang2020e | 2020 | 10.1021/acs.jpca.9b11940 | https://doi.org/10.1021/acs.jpca.9b11940
Ba3Zr2S7 | Barium zirconium sulfide | tetragonal | 1.28 | semiconductor | dir | opt | pl | flux | f | jour | TRUE | Niu2018a | 2018 | 10.1021/acs.chemmater.8b01707 | https://doi.org/10.1021/acs.chemmater.8b01707
Bi2O2Se | Bismuth oxyselenide | tetragonal | 0.8 | semiconductor | ind | elec | arpes | cvd | m | jour | TRUE | Wu2017a | 2017 | 10.1038/nnano.2017.43 | https://doi.org/10.1038/nnano.2017.43
Bi2O5Te | Bismuth oxytelluride | rhombohedral | 2.52 | semiconductor | ind | opt | uvvis | sol | f | jour | TRUE | Kumar2024b | 2024 | 10.1039/D4CP00562G | https://doi.org/10.1039/D4CP00562G
Bi2S3 | Bismuth sulfide | orthorhombic | 1.43 | semiconductor | dir | opt | pl | mech | m | jour | TRUE | Linhart2021 | 2021 | 10.1039/D1TC03625D | https://doi.org/10.1039/D1TC03625D
Bi2Se3 | Bismuth selenide | rhombohedral | 0.31 | semiconductor | dir | opt | arpes | mech | f | jour | TRUE | Peng2012 | 2017 | 10.1038/NCHEM.1277 | https://doi.org/10.1038/NCHEM.1277
Bi2TeO6 | Bismuth oxytelluride | orthorhombic | 2.9 | semiconductor | dir | opt | uvvis | cvd | f | jour | FALSE | Zou2023 | 2023 | 10.1002/adfm.202213807 | https://doi.org/10.1002/adfm.202213807
BiCuOTe | Bismuth copper oxytelluride | tetragonal | 2.23 | semiconductor | ind | opt | uvvis | sol | f | jour | TRUE | Kumar2024b | 2024 | 10.1039/D4CP00562G | https://doi.org/10.1039/D4CP00562G
BiOBr | Bismuth oxybromide | orthorhombic | 3.69 | semiconductor | ind | opt | uvvis | mech | m | jour | TRUE | Gong2020 | 2020 | 10.1002/adma.201908242 | https://doi.org/10.1002/adma.201908242
BiPbO2Cl | Bismuth lead oxychloride | tetragonal | 2.05 | semiconductor | dir | opt | pl | sol | f | jour | TRUE | Xu2018a | 2018 | 10.1186/s11671-018-2706-z | https://doi.org/10.1186/s11671-018-2706-z
BN | Boron nitride | hexagonal | 6.1 | insulator | dir | opt | pl | mbe | m | jour | TRUE | Elias2019 | 2019 | 10.1038/s41467-019-10610-5 | https://doi.org/10.1038/s41467-019-10610-5
BN | Boron nitride | hexagonal | 6.12 | insulator | dir | opt | pl | mbe | m | jour | TRUE | Wang2022f | 2022 | 10.1002/adma.202201387 | https://doi.org/10.1002/adma.202201387
BN | Boron nitride | hexagonal | 6.8 | insulator | dir | elec | sts | mbe | m | jour | TRUE | PenaRoman2021 | 2021 | 10.1088/2053-1583/ac0d9c | https://doi.org/10.1088/2053-1583/ac0d9c
C3N4 | Carbon nitride | hexagonal | 2.8 | semiconductor | dir | opt | uvvis | sol | f | jour | TRUE | Sahoo2022 | 2022 | 10.1016/j.carbon.2022.02.021 | https://doi.org/10.1016/j.carbon.2022.02.021
Cd10S7Se3 | Cadmium sulfide selenide | hexagonal | 2.15 | semiconductor | dir | opt | pl | cvd | f | jour | TRUE | Xia2025 | 2025 | 10.1016/j.apsusc.2024.161830 | https://doi.org/10.1016/j.apsusc.2024.161830
CdI2 | Cadmium iodide | hexagonal | 2.98 | semiconductor | ind | opt | uvvis | cvd | m | conf | TRUE | Zhao2021a | 2021 | 10.1088/1742-6596/1907/1/012052 | https://doi.org/10.1088/1742-6596/1907/1/012052
CdI2 | Cadmium iodide | hexagonal | 2.99 | semiconductor | ind | opt | pl | cvd | m | conf | TRUE | Zhao2021a | 2021 | 10.1088/1742-6596/1907/1/012052 | https://doi.org/10.1088/1742-6596/1907/1/012052
CdPS3 | Cadmium phosphorus sulfide | monoclinic | 3.5 | semiconductor | dir | opt | uvvis | mech | m | jour | TRUE | Du2016 | 2015 | 10.1021/acsnano.5b05927 | https://doi.org/10.1021/acsnano.5b05927
CdS | Cadmium sulfide | hexagonal | 2.42 | semiconductor | dir | opt | pl | cvd | f | jour | TRUE | Xia2025 | 2025 | 10.1016/j.apsusc.2024.161830 | https://doi.org/10.1016/j.apsusc.2024.161830
CdSe | Cadmium selenide | hexagonal | 1.74 | semiconductor | dir | opt | pl | cvd | f | jour | TRUE | Xia2025 | 2025 | 10.1016/j.apsusc.2024.161830 | https://doi.org/10.1016/j.apsusc.2024.161830
CoPS3 | Cobalt phosphorus sulfide | hexagonal | 1.16 | semiconductor | dir | opt | uvvis | mech | m | jour | TRUE | Jin2022 | 2022 | 10.1021/acs.jpclett.2c02992 | https://doi.org/10.1021/acs.jpclett.2c02992
Cr2Ge2Te6 | Chromium germanium telluride | hexagonal | 0.86 | semiconductor | dir | elec | sts | mech | f | jour | TRUE | Hao2018 | 2018 | 10.1016/j.scib.2018.05.034 | https://doi.org/10.1016/j.scib.2018.05.034
Cr2S3 | Chromium sulfide | rhombohedral | 0.62 | semiconductor | dir | opt | ftir | cvd | f | jour | TRUE | Xie2021b | 2021 | 10.1002/aelm.202000962 | https://doi.org/10.1002/aelm.202000962
CrBr3 | Chromium bromide | monoclinic | 0.57 | semiconductor | dir | elec | sts | mech | m | jour | TRUE | Baral2021a | 2021 | 10.1039/D0CP05633B | https://doi.org/10.1039/D0CP05633B
CrGeTe3 | Chromium germanium telluride | hexagonal | 0.38 | semiconductor | ind | opt | ftir | mech | m | jour | TRUE | Suo2020 | 2022 | 10.7498/aps.71.20221586 | https://doi.org/10.7498/aps.71.20221586
CrI3 | Chromium iodide | monoclinic | 1.21 | semiconductor | dir | opt | pl | mech | f | jour | TRUE | Wang2018f | 2018 | 10.1038/s41467-018-04953-8 | https://doi.org/10.1038/s41467-018-04953-8
CrI3 | Chromium iodide | monoclinic | 1.23 | semiconductor | dir | opt | pe | mech | f | jour | TRUE | Wang2018f | 2018 | 10.1038/s41467-018-04953-8 | https://doi.org/10.1038/s41467-018-04953-8
CrSiTe3 | Chromium silicon telluride | hexagonal | 1.2 | semiconductor | ind | opt | ftir | flux | f | jour | TRUE | Musfeldt2023a | 2023 | 10.1038/s41699-023-00389-x | https://doi.org/10.1038/s41699-023-00389-x
CsPbBr3 | Caesium lead bromide | orthorhombic | 2.32 | semiconductor | dir | opt | pl | cvd | m | jour | TRUE | Zhang2024a | 2024 | 10.1038/s41467-024-49364-0 | https://doi.org/10.1038/s41467-024-49364-0
CsPbI2Br | Caesium lead iodide bromide | orthorhombic | 1.88 | semiconductor | dir | opt | pl | cvd | m | jour | TRUE | Zhang2024a | 2024 | 10.1038/s41467-024-49364-0 | https://doi.org/10.1038/s41467-024-49364-0
CsPbI2Br | Caesium lead iodide bromide | orthorhombic | 1.91 | semiconductor | dir | opt | uvvis | cvd | m | jour | TRUE | Zhang2024a | 2024 | 10.1038/s41467-024-49364-0 | https://doi.org/10.1038/s41467-024-49364-0
CsPbI3 | Caesium lead iodide | orthorhombic | 1.73 | semiconductor | dir | opt | pl | cvd | m | jour | TRUE | Zhang2024a | 2024 | 10.1038/s41467-024-49364-0 | https://doi.org/10.1038/s41467-024-49364-0
Cu2MoS4 | Copper molybdenum sulfide | tetragonal | 1.71 | semiconductor | ind | opt | pl | sol | f | jour | TRUE | Goswami2023a | 2023 | 10.1063/5.0165985 | https://doi.org/10.1063/5.0165985
Cu2O8Te3 | Copper oxytelluride | monoclinic | 1.15 | semiconductor | ind | opt | uvvis | sol | f | jour | TRUE | Kumar2024b | 2024 | 10.1039/D4CP00562G | https://doi.org/10.1039/D4CP00562G
Cu2WS4 | Copper tungsten sulfide | tetragonal | 2.15 | semiconductor | dir | opt | uvvis | sol | f | jour | TRUE | Jia2014a | 2014 | 10.1016/j.matlet.2013.11.110 | https://doi.org/10.1016/j.matlet.2013.11.110
Cu3TeO6 | Copper tellurate | hexagonal | 2.59 | semiconductor | dir | opt | uvvis | sol | f | jour | TRUE | FernandezCatala2023b | 2023 | 10.1021/acsanm.3c00630 | https://doi.org/10.1021/acsanm.3c00630
CuBr | Copper bromide | hexagonal | 2.92 | semiconductor | ind | opt | uvvis | cvd | f | jour | FALSE | Gong2019 | 2019 | 10.1002/adma.201903580 | https://doi.org/10.1002/adma.201903580
CuIn7Se11 | Copper indium selenide | hexagonal | 1.4 | semiconductor | dir | opt | pl | cvt | m | jour | TRUE | Lei2014 | 2014 | 10.1002/adma.201403342 | https://doi.org/10.1002/adma.201403342
CuInP2S6 | Copper indium phosphorus sulfide | monoclinic | 2.4 | semiconductor | dir | opt | uvvis | sol | f | jour | TRUE | Lin2020 | 2020 | 10.1016/j.nanoen.2020.104972 | https://doi.org/10.1016/j.nanoen.2020.104972
CuInS2 | Copper indium sulfide | tetragonal | 1.82 | semiconductor | dir | opt | uvvis | np | f | jour | FALSE | Liu2020b | 2020 | 10.1021/acsanm.9b02550 | https://doi.org/10.1021/acsanm.9b02550
CuInSe2 | Copper indium selenide | tetragonal | 1.1 | semiconductor | dir | opt | uvvis | mech | f | jour | FALSE | Liu2018b | 2018 | 10.1021/acsanm.8b01527 | https://doi.org/10.1021/acsanm.8b01527
CuS | Copper sulfide | orthorhombic | 2.21 | semiconductor | ind | opt | pl | sol | m | jour | TRUE | Ning2021 | 2021 | 10.1021/acsnano.0c07388 | https://doi.org/10.1021/acsnano.0c07388
CuSbS2 | Copper antimony sulfide | orthorhombic | 1.44 | semiconductor | ind | opt | uvvis | sol | f | jour | FALSE | Moosakhani2017a | 2017 | 10.1016/j.jallcom.2017.11.092 | https://doi.org/10.1016/j.jallcom.2017.11.092
CuSbS2 | Copper antimony sulfide | orthorhombic | 1.52 | semiconductor | dir | opt | uvvis | sol | f | jour | FALSE | Moosakhani2017a | 2017 | 10.1016/j.jallcom.2017.11.092 | https://doi.org/10.1016/j.jallcom.2017.11.092
FePS3 | Iron phosphorus sulfide | monoclinic | 1.23 | semiconductor | ind | opt | uvvis | mech | m | jour | TRUE | Ramos2021 | 2021 | 10.1038/s41699-021-00199-z | https://doi.org/10.1038/s41699-021-00199-z
FePS3 | Iron phosphorus sulfide | monoclinic | 1.5 | semiconductor | dir | opt | uvvis | mech | m | jour | TRUE | Du2016 | 2015 | 10.1021/acsnano.5b05927 | https://doi.org/10.1021/acsnano.5b05927
FePSe3 | Iron phosphorus selenide | triclinic | 1.3 | semiconductor | dir | opt | uvvis | mech | m | jour | TRUE | Du2016 | 2015 | 10.1021/acsnano.5b05927 | https://doi.org/10.1021/acsnano.5b05927
Ga2In4S9 | Gallium indium sulfide | hexagonal | 2.76 | semiconductor | dir | opt | cl | cvd | b | jour | TRUE | Wang2018e | 2018 | 10.1002/adma.201806306 | https://doi.org/10.1002/adma.201806306
Ga2O3 | Gallium oxide | monoclinic | 5.04 | semiconductor | dir | opt | uvvis | mbe | m | jour | TRUE | Nallasani2024 | 2024 | 10.1038/s41598-024-55830-y | https://doi.org/10.1038/s41598-024-55830-y
GaGeTe | Gallium germanium telluride | hexagonal | 1.12 | semiconductor | dir | opt | ftir | bridg | f | jour | TRUE | Kucek2013 | 2013 | 10.1016/j.jcrysgro.2013.05.036 | https://doi.org/10.1016/j.jcrysgro.2013.05.036
GaN | Gallium nitride | hexagonal | 3.76 | semiconductor | dir | opt | pl | cvd | f | jour | FALSE | Chen2018 | 2018 | 10.1021/jacs.8b08351 | https://doi.org/10.1021/jacs.8b08351
GaN | Gallium nitride | hexagonal | 4.98 | semiconductor | dir | opt | uvvis | mbe | m | jour | FALSE | AlBalushi2016a | 2016 | 10.1038/nmat4742 | https://doi.org/10.1038/nmat4742
GaS | Gallium sulfide | hexagonal | 3.2 | semiconductor | dir | opt | pl | cvd | m | jour | TRUE | Massmayer2024 | 2024 | 10.1002/smll.202402155 | https://doi.org/10.1002/smll.202402155
GaSe | Gallium selenide | hexagonal | 2.17 | semiconductor | dir | opt | pl | mech | f | jour | TRUE | Arutyunyan2022 | 2022 | 10.1016/j.jlumin.2021.118546 | https://doi.org/10.1016/j.jlumin.2021.118546
GaSSe | Gallium sulfide selenide | hexagonal | 3.35 | semiconductor | ind | opt | pl | cvt | m | jour | TRUE | Jung2015 | 2015 | 10.1021/acsnano.5b04876 | https://doi.org/10.1021/acsnano.5b04876
GaTe | Gallium telluride | hexagonal | 1.77 | semiconductor | dir | opt | uvvis | mech | m | jour | TRUE | Singha2022 | 2022 | 10.1063/5.0073205 | https://doi.org/10.1063/5.0073205
GeAs | Germanium arsenide | monoclinic | 2.1 | semiconductor | dir | opt | uvvis | liq | m | jour | TRUE | Jung2018 | 2018 | 10.1039/c8ta02676a | https://doi.org/10.1039/c8ta02676a
GeS | Germanium sulfide | orthorhombic | 1.6 | semiconductor | dir | opt | uvvis | sol | f | jour | TRUE | Ramasamy2016 | 2016 | 10.1039/C5TC03667D | https://doi.org/10.1039/C5TC03667D
GeS2 | Germanium sulfide | monoclinic | 3.71 | semiconductor | dir | opt | uvvis | mech | m | jour | TRUE | Yang2019b | 2019 | 10.1002/adfm.201900411 | https://doi.org/10.1002/adfm.201900411
GeSe | Germanium selenide | orthorhombic | 1.2 | semiconductor | dir | opt | uvvis | sol | f | jour | TRUE | Ramasamy2016 | 2016 | 10.1039/C5TC03667D | https://doi.org/10.1039/C5TC03667D
GeSe2 | Germanium selenide | monoclinic | 2.96 | semiconductor | dir | opt | uvvis | mech | m | jour | TRUE | Yan2019a | 2019 | 10.1002/adom.201900622 | https://doi.org/10.1002/adom.201900622
GeTe | Germanium telluride | rhombohedral | 1.93 | semiconductor | ind | opt | uvvis | liq | m | jour | TRUE | Zhang2018b | 2018 | 10.1039/C8NR03091J | https://doi.org/10.1039/C8NR03091J
HfO2 | Hafnium oxide | orthorhombic | 5.99 | insulator | dir | opt | pe | ald | f | jour | FALSE | McDonnell2013a | 2013 | 10.1021/nn404775u | https://doi.org/10.1021/nn404775u
HfS2 | Hafnium sulfide | hexagonal | 2.58 | semiconductor | ind | opt | pl | cvd | m | jour | TRUE | Wang2018d | 2018 | 10.1021/acs.chemmater.8b01091 | https://doi.org/10.1021/acs.chemmater.8b01091
HfS2 | Hafnium sulfide | hexagonal | 2.64 | semiconductor | ind | opt | uvvis | cvd | m | jour | TRUE | Wang2018d | 2018 | 10.1021/acs.chemmater.8b01091 | https://doi.org/10.1021/acs.chemmater.8b01091
HfS2 | Hafnium sulfide | hexagonal | 2.85 | semiconductor | ind | opt | pl | mech | m | jour | TRUE | Neal2021a | 2021 | 10.1038/s41699-021-00226-z | https://doi.org/10.1038/s41699-021-00226-z
HfS3 | Hafnium sulfide | monoclinic | 2 | semiconductor | ind | opt | uvvis | mech | f | jour | TRUE | Lipatov2023 | 2023 | 10.1039/d3tc00773a | https://doi.org/10.1039/d3tc00773a
HfS3 | Hafnium sulfide | monoclinic | 2.34 | semiconductor | dir | opt | uvvis | mech | f | jour | TRUE | Lipatov2023 | 2023 | 10.1039/d3tc00773a | https://doi.org/10.1039/d3tc00773a
HfSe2 | Hafnium selenide | octahedral | 1.3 | semiconductor | ind | elec | arpes | mech | f | jour | TRUE | Mleczko2017a | 2017 | 10.1126/sciadv.1700481 | https://doi.org/10.1126/sciadv.1700481
HfSe2 | Hafnium selenide | octahedral | 1 | semiconductor | ind | elec | sts | mech | m | jour | TRUE | Yao2018 | 2018 | 10.1021/acs.jpcc.8b08713 | https://doi.org/10.1021/acs.jpcc.8b08713
In2O3 | Indium oxide | rhombohedral | 2.92 | semiconductor | dir | opt | pl | cvd | m | jour | TRUE | Huang2021c | 2021 | 10.1016/j.optmat.2021.111372 | https://doi.org/10.1016/j.optmat.2021.111372
In2S3 | Indium sulfide | cubic | 2.02 | semiconductor | dir | opt | pl | cvd | m | jour | TRUE | Huang2017b | 2017 | 10.1002/adfm.201702448 | https://doi.org/10.1002/adfm.201702448
In2Se3 | Indium selenide | hexagonal | 1.38 | semiconductor | dir | opt | uvvis | mbe | f | jour | TRUE | Claro2020 | 2020 | 10.1002/adom.202001034 | https://doi.org/10.1002/adom.202001034
In2Se3 | Indium selenide | monoclinic | 1.43 | semiconductor | dir | opt | uvvis | mbe | f | jour | TRUE | Nallasani2024 | 2024 | 10.1038/s41598-024-55830-y | https://doi.org/10.1038/s41598-024-55830-y
InF3 | Indium fluoride | rhombohedral | 2.2 | semiconductor | dir | opt | uvvis | mod | f | jour | FALSE | Sreepal2019 | 2019 | 10.1021/acs.nanolett.9b02700 | https://doi.org/10.1021/acs.nanolett.9b02700
InSe | Indium selenide | rhombohedral | 1.42 | semiconductor | dir | opt | pl | mech | f | jour | TRUE | Mudd2013 | 2013 | 10.1002/adma.201302616 | https://doi.org/10.1002/adma.201302616
InSe | Indium selenide | hexagonal | 1.55 | semiconductor | dir | opt | pl | mech | f | jour | TRUE | Song2018 | 2018 | 10.1021/acsami.7b17247 | https://doi.org/10.1021/acsami.7b17247
InSe | Indium selenide | rhombohedral | 1.9 | semiconductor | dir | opt | pl | mech | b | jour | TRUE | Bandurin2017 | 2017 | 10.1038/NNANO.2016.242 | https://doi.org/10.1038/NNANO.2016.242
InSe | Indium selenide | hexagonal | 2.2 | semiconductor | dir | opt | pl | pld | m | jour | TRUE | Yang2017 | 2017 | 10.1021/acsnano.7b01168 | https://doi.org/10.1021/acsnano.7b01168
InSeBr | Indium selenide bromide | monoclinic | 2.12 | semiconductor | dir | opt | pl | mech | m | jour | TRUE | Hu2020 | 2020 | 10.1063/1.5143119 | https://doi.org/10.1063/1.5143119
InSnO | Indium tin oxide | cubic | 3.9 | semiconductor | dir | opt | uvvis | cvd | b | jour | FALSE | Datta2020a | 2020 | 10.1038/s41928-019-0353-8 | https://doi.org/10.1038/s41928-019-0353-8
InTe | Indium telluride | tetragonal | 1.65 | semiconductor | dir | opt | uvvis | mech | m | jour | TRUE | Yang2023b | 2023 | 10.1016/j.matdes.2023.112218 | https://doi.org/10.1016/j.matdes.2023.112218
MgO2H2 | Magnesium hydroxide | hexagonal | 5.5 | insulator | dir | elec | eels | mech | m | jour | TRUE | Suslu2016a | 2016 | 10.1038/srep20525 | https://doi.org/10.1038/srep20525
Mn3Si2Te6 | Manganese silicon telluride | trigonal | 1.73 | semiconductor | dir | opt | uvvis | bridg | f | jour | TRUE | Gu2024a | 2024 | 10.1038/s41467-024-52350-1 | https://doi.org/10.1038/s41467-024-52350-1
MnO2 | Manganese dioxide | hexagonal | 1.64 | semiconductor | dir | opt | uvvis | ult | m | jour | TRUE | Chahal2023 | 2023 | 10.1002/eng2.12787 | https://doi.org/10.1002/eng2.12787
MnPS3 | Manganese phosphorus sulfide | monoclinic | 2.39 | semiconductor | dir | opt | uvvis | cvd | f | jour | TRUE | Shifa2018 | 2018 | 10.1002/adfm.201800548 | https://doi.org/10.1002/adfm.201800548
MnPS3 | Manganese phosphorus sulfide | monoclinic | 3 | semiconductor | dir | opt | uvvis | mech | m | jour | TRUE | Du2016 | 2015 | 10.1021/acsnano.5b05927 | https://doi.org/10.1021/acsnano.5b05927
MnPSe3 | Manganese phosphorus selenide | hexagonal | 2 | semiconductor | dir | opt | uvvis | cvd | f | jour | TRUE | Shifa2018 | 2018 | 10.1002/adfm.201800548 | https://doi.org/10.1002/adfm.201800548
MnPSe3 | Manganese phosphorus selenide | triclinic | 2.5 | semiconductor | dir | opt | uvvis | mech | m | jour | TRUE | Du2016 | 2015 | 10.1021/acsnano.5b05927 | https://doi.org/10.1021/acsnano.5b05927
MnPSe3 | Manganese phosphorus selenide | hexagonal | 2.8 | semiconductor | dir | opt | uvvis | mech | f | jour | TRUE | Liu2021c | 2021 | 10.1007/s40843-020-1616-4 | https://doi.org/10.1007/s40843-020-1616-4
MoO3 | Molybdenum oxide | orthorhombic | 3.2 | semiconductor | ind | opt | uvvis | cvd | m | jour | TRUE | Kim2018b | 2018 | 10.1088/2053-1583/aaedc8 | https://doi.org/10.1088/2053-1583/aaedc8
MoS2 | Molybdenum sulfide | hexagonal | 1.89 | semiconductor | dir | opt | pl | ald | m | jour | TRUE | Song2015c | 2015 | 10.1038/ncomms8817 | https://doi.org/10.1038/ncomms8817
MoS2 | Molybdenum sulfide | hexagonal | 1.9 | semiconductor | dir | opt | pl | mech | m | jour | TRUE | Tongay2014 | 2014 | 10.1038/ncomms4252 | https://doi.org/10.1038/ncomms4252
MoSe2 | Molybdenum selenide | hexagonal | 1.55 | semiconductor | dir | opt | pl | mech | m | jour | TRUE | Sha2017 | 2017 | 10.1016/j.apsusc.2017.03.159 | https://doi.org/10.1016/j.apsusc.2017.03.159
MoSe2 | Molybdenum selenide | hexagonal | 1.6 | semiconductor | dir | opt | pl | mech | m | jour | TRUE | Tongay2014 | 2014 | 10.1038/ncomms4252 | https://doi.org/10.1038/ncomms4252
MoSi2N4 | Molybdenum silicon nitride | hexagonal | 1.94 | semiconductor | ind | opt | uvvis | cvd | m | jour | TRUE | Hong2020a | 2020 | 10.1126/science.abb7023 | https://doi.org/10.1126/science.abb7023
MoSSe | Molybdenum sulfide selenide | hexagonal | 1.67 | semiconductor | dir | opt | pl | cvd | m | jour | TRUE | Nugera2022 | 2022 | 10.1002/smll.202106600 | https://doi.org/10.1002/smll.202106600
MoSSe | Molybdenum sulfide selenide | hexagonal | 1.68 | semiconductor | dir | opt | pl | cvd | m | jour | TRUE | Lu2017a | 2017 | 10.1038/nnano.2017.100 | https://doi.org/10.1038/nnano.2017.100
MoTe2 | Molybdenum telluride | hexagonal | 1.1 | semiconductor | dir | opt | pl | mech | m | jour | TRUE | Ruppert2014 | 2014 | 10.1021/nl502557g | https://doi.org/10.1021/nl502557g
MoVSe2 | Molybdenum vanadium selenide | orthorhombic | 1.1 | semiconductor | dir | elec | sts | mbe | m | jour | TRUE | Zhang2020b | 2020 | 10.1021/acsnano.0c02124 | https://doi.org/10.1021/acsnano.0c02124
MoWSe2 | Molybdenum tungsten selenide | hexagonal | 1.92 | semiconductor | dir | opt | pl | ald | m | jour | TRUE | Song2015c | 2015 | 10.1038/ncomms8817 | https://doi.org/10.1038/ncomms8817
MoWTe2 | Molybdenum tungsten telluride | hexagonal | 1.1 | semiconductor | dir | opt | pl | mech | m | jour | TRUE | Aslan2018 | 2018 | 10.1021/acs.nanolett.8b00049 | https://doi.org/10.1021/acs.nanolett.8b00049
Nb2SiTe4 | Niobium silicon telluride | monoclinic | 0.39 | semiconductor | dir | elec | sts | mech | f | jour | TRUE | Zhao2019c | 2019 | 10.1021/acsnano.9b05080 | https://doi.org/10.1021/acsnano.9b05080
NbOCl2 | Niobium oxychloride | orthorhombic | 1.62 | semiconductor | ind | elec | eels | mech | b | jour | TRUE | Guo2023 | 2023 | 10.1038/s41586-022-05393-7 | https://doi.org/10.1038/s41586-022-05393-7
NbS3 | Niobium sulfide | monoclinic | 0.35 | semiconductor | ind | opt | pl | mech | f | jour | TRUE | Wang2020d | 2020 | 10.1002/adma.202005037 | https://doi.org/10.1002/adma.202005037
NbS3 | Niobium sulfide | monoclinic | 0.36 | semiconductor | ind | opt | ftir | mech | f | jour | TRUE | Wang2020d | 2020 | 10.1002/adma.202005037 | https://doi.org/10.1002/adma.202005037
Ni3TeO6 | Nickel tellurate | hexagonal | 2.17 | semiconductor | dir | opt | uvvis | sol | m | jour | TRUE | FernandezCatala2023a | 2023 | 10.1038/s41699-023-00412-1 | https://doi.org/10.1038/s41699-023-00412-1
NiPS3 | Nickel phosphorus sulfide | monoclinic | 1.6 | semiconductor | dir | opt | uvvis | mech | m | jour | TRUE | Du2016 | 2015 | 10.1021/acsnano.5b05927 | https://doi.org/10.1021/acsnano.5b05927
Pb3Sn4FeSb2S14 | Cylindrite | octahedral | 0.85 | semiconductor | dir | opt | pe | mech | f | jour | TRUE | Niu2019a | 2019 | 10.1088/2053-1583/ab1a4c | https://doi.org/10.1088/2053-1583/ab1a4c
Pb6AgCuAs4S13 | Lengenbachite | hexagonal | 1.96 | semiconductor | dir | opt | uvvis | mech | f | jour | TRUE | Dasgupta2021 | 2021 | 10.1038/s41699-021-00271-8 | https://doi.org/10.1038/s41699-021-00271-8
PbBi2Se4 | Lead bismuth selenide | trigonal | 0.6 | semiconductor | dir | opt | uvvis | sol | f | jour | TRUE | Chatterjee2014 | 2014 | 10.1039/C4CP01885K | https://doi.org/10.1039/C4CP01885K
PbI2 | Lead iodide | hexagonal | 2.45 | semiconductor | dir | opt | uvvis | sol | f | jour | TRUE | Shkir2019 | 2019 | 10.1007/s13204-019-00983-w | https://doi.org/10.1007/s13204-019-00983-w
PbSnS2 | Lead tin sulfide | orthorhombic | 1.13 | semiconductor | dir | opt | uvvis | liq | f | jour | TRUE | Fan2024 | 2024 | 10.1016/j.jlumin.2024.120470 | https://doi.org/10.1016/j.jlumin.2024.120470
PdSe2 | Palladium selenide | orthorhombic | 1.15 | semiconductor | dir | elec | sts | cvd | b | jour | TRUE | Xie2020b | 2020 | 10.1002/smll.202000754 | https://doi.org/10.1002/smll.202000754
PdTe2 | Palladium telluride | hexagonal | 0.14 | semimetal | dir | elec | sts | mbe | m | jour | TRUE | Liu2018a | 2018 | 10.1103/PhysRevMaterials.2.094001 | https://doi.org/10.1103/PhysRevMaterials.2.094001
PtS2 | Platinum sulfide | hexagonal | 1.6 | semiconductor | ind | opt | uvvis | mech | m | jour | TRUE | Zhao2016 | 2016 | 10.1002/adma.201504572 | https://doi.org/10.1002/adma.201504572
PtSe2 | Platinum selenide | hexagonal | 1.79 | semiconductor | ind | elec | sts | mbe | m | jour | TRUE | Li2021a | 2021 | 10.1021/acsnano.1c02971 | https://doi.org/10.1021/acsnano.1c02971
PtTe2 | Platinum telluride | hexagonal | 0.51 | semiconductor | ind | elec | sts | mbe | m | jour | TRUE | Li2021a | 2021 | 10.1021/acsnano.1c02971 | https://doi.org/10.1021/acsnano.1c02971
ReS2 | Rhenium sulfide | monoclinic | 1.5 | semiconductor | dir | opt | pl | mech | f | jour | TRUE | Thakar2018 | 2018 | 10.1021/acsami.8b11248 | https://doi.org/10.1021/acsami.8b11248
ReS2 | Rhenium sulfide | monoclinic | 1.55 | semiconductor | dir | opt | pl | mech | m | jour | TRUE | Tongay2014 | 2014 | 10.1038/ncomms4252 | https://doi.org/10.1038/ncomms4252
ReS2 | Rhenium sulfide | hexagonal | 1.62 | semiconductor | dir | opt | pl | cvd | m | jour | TRUE | Cui2017 | 2017 | 10.1002/adma.201705015 | https://doi.org/10.1002/adma.201705015
ReSe2 | Rhenium selenide | hexagonal | 1.32 | semiconductor | dir | opt | pl | cvd | m | jour | TRUE | Cui2017 | 2017 | 10.1002/adma.201705015 | https://doi.org/10.1002/adma.201705015
ReSSe | Rhenium sulfide selenide | hexagonal | 1.41 | semiconductor | dir | opt | pl | cvd | m | jour | TRUE | Cui2017 | 2017 | 10.1002/adma.201705015 | https://doi.org/10.1002/adma.201705015
RuCl3 | Ruthenium chloride | monoclinic | 1.9 | semiconductor | dir | opt | pe | cvt | f | jour | TRUE | Sinn2016a | 2016 | 10.1038/srep39544 | https://doi.org/10.1038/srep39544
Sb2O3 | Antimony oxide | cubic | 4.4 | semiconductor | dir | elec | eels | mech | f | jour | TRUE | Messalea2021 | 2021 | 10.1021/acsnano.1c04631 | https://doi.org/10.1021/acsnano.1c04631
Sb2O3 | Antimony oxide | cubic | 4.6 | semiconductor | dir | opt | uvvis | mech | f | jour | TRUE | Messalea2021 | 2021 | 10.1021/acsnano.1c04631 | https://doi.org/10.1021/acsnano.1c04631
Sb2S3 | Antimony sulfide | orthorhombic | 1.61 | semiconductor | dir | opt | uvvis | sol | f | jour | TRUE | Liu2023b | 2023 | 10.1039/D3TA00954H | https://doi.org/10.1039/D3TA00954H
Sb2Te3 | Antimony telluride | hexagonal | 0.3 | semimetal | dir | opt | uvvis | mech | f | jour | TRUE | Ma2022 | 2022 | 10.1038/s43246-022-00292-w | https://doi.org/10.1038/s43246-022-00292-w
SiC | Silicon carbide | hexagonal | 2.5 | semiconductor | dir | elec | arpes | mod | m | jour | FALSE | Polley2023 | 2023 | 10.1103/PhysRevLett.130.076203 | https://doi.org/10.1103/PhysRevLett.130.076203
SnP2S6 | Tin phosphorus sulfide | rhombohedral | 1.82 | semiconductor | dir | opt | pl | mech | f | jour | TRUE | Zhang2022c | 2022 | 10.1002/adfm.202205757 | https://doi.org/10.1002/adfm.202205757
SnP2Se6 | Tin phosphorus selenide | rhombohedral | 1.93 | semiconductor | dir | opt | uvvis | mech | b | jour | TRUE | Zhu2023 | 2023 | 10.1038/s41467-023-38131-2 | https://doi.org/10.1038/s41467-023-38131-2
SnPSe3 | Tin phosphorus selenide | monoclinic | 1.84 | semiconductor | ind | opt | uvvis | cvt | f | jour | TRUE | Qi2024a | 2024 | 10.1039/d4tc01532k | https://doi.org/10.1039/d4tc01532k
SnS | Tin(II) sulfide | orthorhombic | 2.1 | semiconductor | dir | opt | uvvis | pvt | f | jour | TRUE | Kumar2024c | 2024 | 10.1002/adma.202411420 | https://doi.org/10.1002/adma.202411420
SnS2 | Tin(IV) sulfide | hexagonal | 2.23 | semiconductor | dir | opt | uvvis | sol | m | jour | TRUE | Sun2012 | 2012 | 10.1002/anie.201204675 | https://doi.org/10.1002/anie.201204675
SnS2 | Tin(IV) sulfide | hexagonal | 2.27 | semiconductor | ind | opt | uvvis | cvt | m | jour | TRUE | Wang2017b | 2017 | 10.1039/c6tc03751h | https://doi.org/10.1039/c6tc03751h
SnS2 | Tin(IV) sulfide | hexagonal | 2.34 | semiconductor | dir | opt | pl | cvd | m | jour | TRUE | Shao2019 | 2019 | 10.1021/acsnano.9b03648 | https://doi.org/10.1021/acsnano.9b03648
SnS2 | Tin(IV) sulfide | hexagonal | 2.6 | semiconductor | dir | opt | pe | cvd | m | jour | TRUE | Ye2017a | 2017 | 10.1007/s12274-017-1436-3 | https://doi.org/10.1007/s12274-017-1436-3
SnSe | Tin(II) selenide | orthorhombic | 1.35 | semiconductor | ind | opt | uvvis | liq | f | jour | TRUE | Huang2017c | 2017 | 10.1021/acs.jpcc.7b06096 | https://doi.org/10.1021/acs.jpcc.7b06096
SnSe2 | Tin(IV) selenide | hexagonal | 1.37 | semiconductor | ind | opt | uvvis | cvt | m | jour | TRUE | Wang2017b | 2017 | 10.1039/c6tc03751h | https://doi.org/10.1039/c6tc03751h
SnSeS | Tin(IV) selenide sulfide | hexagonal | 1.57 | semiconductor | ind | opt | uvvis | cvt | m | jour | TRUE | Wang2017b | 2017 | 10.1039/c6tc03751h | https://doi.org/10.1039/c6tc03751h
SnTe | Tin(II) telluride | cubic | 0.19 | semimetal | ind | elec | fpp | ult | f | jour | TRUE | Kannaujiya2020 | 2020 | 10.1140/epjp/s13360-019-00022-1 | https://doi.org/10.1140/epjp/s13360-019-00022-1
Sr2Nb3O10 | Strontium niobate | cubic | 3.75 | semiconductor | ind | opt | uvvis | liq | m | jour | TRUE | Zhang2022d | 2022 | 10.1016/j.jallcom.2022.164594 | https://doi.org/10.1016/j.jallcom.2022.164594
Sr2Nb3O10 | Strontium niobate | cubic | 3.9 | semiconductor | ind | opt | uvvis | liq | m | jour | TRUE | Li2020b | 2019 | 10.1002/adma.201905443 | https://doi.org/10.1002/adma.201905443
Sr7Pb5Sb12O10S20 | Strontium lead antimony oxysulfide | monoclinic | 1.34 | semiconductor | ind | opt | uvvis | melt | f | jour | TRUE | Wang2020f | 2020 | 10.1039/d0tc02396e | https://doi.org/10.1039/d0tc02396e
SrTiO3 | Strontium titanate | cubic | 2.75 | semiconductor | dir | opt | pl | pld | f | jour | TRUE | Zhang2021d | 2021 | 10.1002/adom.202100025 | https://doi.org/10.1002/adom.202100025
Ta2NiS5 | Tantalum nickel sulfide | monoclinic | 0.33 | semiconductor | dir | opt | ftir | mech | f | jour | TRUE | Zhang2021c | 2021 | 10.1016/j.matdes.2021.109894 | https://doi.org/10.1016/j.matdes.2021.109894
Ta2NiS5 | Tantalum nickel sulfide | orthorhombic | 0.2 | semimetal | dir | opt | prirs | mech | f | jour | TRUE | Li2017b | 2017 | 10.1021/acsnano.7b04860 | https://doi.org/10.1021/acsnano.7b04860
Ta2NiSe5 | Tantalum nickel selenide | monoclinic | 0.36 | semiconductor | dir | elec | sts | mech | m | jour | TRUE | Li2023b | 2023 | 10.1016/j.matdes.2023.111799 | https://doi.org/10.1016/j.matdes.2023.111799
Ta2NiSe5 | Tantalum nickel selenide | monoclinic | 0.25 | semimetal | dir | opt | ftir | mech | f | jour | TRUE | Guo2023b | 2023 | 10.1088/2053-1583/acb1c3 | https://doi.org/10.1088/2053-1583/acb1c3
TaSe2 | Tantalum selenide | trigonal | 1.15 | semiconductor | dir | opt | pl | mech | f | jour | TRUE | Wang2023c | 2024 | 10.1016/j.jcis.2023.11.172 | https://doi.org/10.1016/j.jcis.2023.11.172
TiS3 | Titanium sulfide | monoclinic | 0.96 | semiconductor | dir | opt | pe | mech | m | jour | TRUE | Lian2020 | 2020 | 10.1063/5.0019828 | https://doi.org/10.1063/5.0019828
TlGaS2 | Thallium gallium sulfide | monoclinic | 2.57 | semiconductor | dir | opt | uvvis | mech | f | jour | TRUE | Delice2022a | 2022 | 10.1016/j.jlumin.2021.118714 | https://doi.org/10.1016/j.jlumin.2021.118714
TlGaSe2 | Thallium gallium selenide | monoclinic | 2.04 | semiconductor | dir | opt | pl | mech | f | jour | TRUE | Grivickas2014a | 2014 | 10.1002/pssr.201409148 | https://doi.org/10.1002/pssr.201409148
TlInS2 | Thallium indium sulfide | monoclinic | 2.4 | semiconductor | dir | opt | pl | mech | f | jour | TRUE | Grivickas2014a | 2014 | 10.1002/pssr.201409148 | https://doi.org/10.1002/pssr.201409148
TlInS2 | Thallium indium sulfide | monoclinic | 2.42 | semiconductor | dir | opt | pl | bridg | f | jour | TRUE | Grivckas2019 | 2019 | 10.1039/C8CP06209A | https://doi.org/10.1039/C8CP06209A
TlSe | Thallium selenide | tetragonal | 0.67 | semiconductor | dir | opt | ftir | bridg | f | jour | TRUE | Dutta2019 | 2019 | 10.1021/jacs.9b10551 | https://doi.org/10.1021/jacs.9b10551
V2O5 | Vandium oxide | orthorhombic | 2.4 | semiconductor | ind | opt | uvvis | sol | f | jour | TRUE | Yalagala2019 | 2019 | 10.1021/acsanm.8b02233 | https://doi.org/10.1021/acsanm.8b02233
WS2 | Tungsten sulfide | hexagonal | 1.39 | semiconductor | dir | opt | pl | mech | f | jour | TRUE | Wang2023c | 2024 | 10.1016/j.jcis.2023.11.172 | https://doi.org/10.1016/j.jcis.2023.11.172
WS2 | Tungsten sulfide | hexagonal | 1.9 | semiconductor | dir | opt | uvvis | cvd | m | jour | TRUE | Lan2015a | 2015 | 10.1039/C5NR01205H | https://doi.org/10.1039/C5NR01205H
WS2 | Tungsten sulfide | hexagonal | 1.97 | semiconductor | dir | opt | pl | cvd | m | jour | TRUE | Park2017 | 2017 | 10.1038/s41598-017-16251-2 | https://doi.org/10.1038/s41598-017-16251-2
WS2 | Tungsten sulfide | hexagonal | 2 | semiconductor | dir | opt | pl | cvd | m | jour | TRUE | Huang2016b | 2016 | 10.1088/0957-4484/27/13/13LT01 | https://doi.org/10.1088/0957-4484/27/13/13LT01
WSe2 | Tungsten selenide | hexagonal | 1.6 | semiconductor | dir | opt | pl | cvd | m | jour | TRUE | Huang2016b | 2016 | 10.1088/0957-4484/27/13/13LT01 | https://doi.org/10.1088/0957-4484/27/13/13LT01
WSe2 | Tungsten selenide | hexagonal | 1.68 | semiconductor | dir | opt | pl | mech | m | jour | TRUE | Tongay2014 | 2014 | 10.1038/ncomms4252 | https://doi.org/10.1038/ncomms4252
WSSe | Tungsten sulfide selenide | hexagonal | 1.75 | semiconductor | dir | opt | pl | cvd | m | jour | TRUE | Nugera2022 | 2022 | 10.1002/smll.202106600 | https://doi.org/10.1002/smll.202106600
ZnIn2S4 | Zinc indium sulfide | hexagonal | 1.93 | semiconductor | dir | opt | pl | mech | f | jour | TRUE | Weng2020 | 2020 | 10.1002/pssr.202000085 | https://doi.org/10.1002/pssr.202000085
ZnIn2S4 | Zinc indium sulfide | hexagonal | 1.96 | semiconductor | ind | opt | uvvis | mech | m | jour | TRUE | Weng2020 | 2020 | 10.1002/pssr.202000085 | https://doi.org/10.1002/pssr.202000085
ZnPS3 | Zinc phosphorus sulfide | monoclinic | 3.4 | semiconductor | dir | opt | uvvis | mech | m | jour | TRUE | Du2016 | 2015 | 10.1021/acsnano.5b05927 | https://doi.org/10.1021/acsnano.5b05927
ZnPSe3 | Zinc phosphorus selenide | monoclinic | 0.4 | semiconductor | ind | opt | pl | mech | m | jour | TRUE | Grzeszczyk2022a | 2022 | 10.1073/pnas.2207074119 | https://doi.org/10.1073/pnas.2207074119
ZnTe | Zinc telluride | hexagonal | 2.18 | semiconductor | ind | opt | uvvis | pvd | f | jour | TRUE | You2022 | 2022 | 10.1002/aelm.202101146 | https://doi.org/10.1002/aelm.202101146
ZrGeTe4 | Zirconium germanium telluride | orthorhombic | 1.39 | semiconductor | dir | opt | uvvis | mech | f | jour | TRUE | Bai2021 | 2021 | 10.1002/inf2.12258 | https://doi.org/10.1002/inf2.12258
ZrS3 | Zirconium sulfide | monoclinic | 1.85 | semiconductor | dir | opt | pc | mech | m | jour | TRUE | Drozdowska2023a | 2023 | 10.1016/j.mtcomm.2023.105379 | https://doi.org/10.1016/j.mtcomm.2023.105379
ZrSe2 | Zirconium selenide | hexagonal | 1.07 | semiconductor | ind | elec | arpes | mech | f | jour | TRUE | Mleczko2017a | 2017 | 10.1126/sciadv.1700481 | https://doi.org/10.1126/sciadv.1700481
ZrTe5 | Zirconium telluride | cubic | 0.235 | semimetal | dir | elec | sts | mbe | m | jour | TRUE | Xu2024 | 2024 | 10.1038/s41467-024-49197-x | https://doi.org/10.1038/s41467-024-49197-x
This chart isn't available in your version of Excel. Editing this shape or saving this workbook into a different file format will permanently break the chart.

## filtered_data
formula | structural_group | band_gap_dir | dir_or_ind | elec_or_opt | bgp_method | fab_method | no_of_layers | vdw | year | filename | doi
AgCrP2S6 | mono | 1.32 | dir | opt | pl | mech | m | y | 2024 | Park2024a | 10.1002/adma.202401534
As2S3 | hexa | 2.6 | ind | opt | uvvis | mech | m | y | 2019 | Siskins2019a | 10.1021/acsnano.9b06161
As2Te3 | mono | 0.4 | dir | elec | sts | mech | m | y | 2021 | Khalil2021 | 10.1063/5.0058291
AsSbO3 | mono | 4.4 | ind | opt | uvvis | mech | m | y | 2023 | Long2023 | 10.1002/adfm.202306241
AsSbS3 | mono | 1.74 | dir | opt | pl | mech | f | y | 2020 | Wang2020e | 10.1021/acs.jpca.9b11940
Ba3Zr2S7 | tetra | 1.28 | dir | opt | pl | flux | f | y | 2018 | Niu2018a | 10.1021/acs.chemmater.8b01707
Bi2O2Se | tetra | 0.8 | ind | elec | arpes | cvd | m | y | 2017 | Wu2017a | 10.1038/nnano.2017.43
Bi2O5Te | rhom | 2.52 | ind | opt | uvvis | sol | f | y | 2024 | Kumar2024b | 10.1039/D4CP00562G
Bi2S3 | orth | 1.43 | dir | opt | pl | mech | m | y | 2021 | Linhart2021 | 10.1039/D1TC03625D
Bi2Se3 | rhom | 0.31 | dir | opt | arpes | mech | f | y | 2017 | Peng2012 | 10.1038/NCHEM.1277
Bi2TeO6 | orth | 2.9 | dir | opt | uvvis | cvd | f | n | 2023 | Zou2023 | 10.1002/adfm.202213807
BiCuOTe | tetra | 2.23 | ind | opt | uvvis | sol | f | y | 2024 | Kumar2024b | 10.1039/D4CP00562G
BiOBr | orth | 3.69 | ind | opt | uvvis | mech | m | y | 2020 | Gong2020 | 10.1002/adma.201908242
BiPbO2Cl | tetra | 2.05 | dir | opt | pl | sol | f | y | 2018 | Xu2018a | 10.1186/s11671-018-2706-z
BN | hexa | 6.1 | dir | opt | pl | mbe | m | y | 2019 | Elias2019 | 10.1038/s41467-019-10610-5
BN | hexa | 6.12 | dir | opt | pl | mbe | m | y | 2022 | Wang2022f | 10.1002/adma.202201387
BN | hexa | 6.8 | dir | elec | sts | mbe | m | y | 2021 | PenaRoman2021 | 10.1088/2053-1583/ac0d9c
C3N4 | hexa | 2.8 | dir | opt | uvvis | sol | f | y | 2022 | Sahoo2022 | 10.1016/j.carbon.2022.02.021
Cd10S7Se3 | hexa | 2.15 | dir | opt | pl | cvd | f | y | 2025 | Xia2025 | 10.1016/j.apsusc.2024.161830
CdI2 | hexa | 2.98 | ind | opt | uvvis | cvd | m | y | 2021 | Zhao2021a | 10.1088/1742-6596/1907/1/012052
CdI2 | hexa | 2.99 | ind | opt | pl | cvd | m | y | 2021 | Zhao2021a | 10.1088/1742-6596/1907/1/012052
CdPS3 | mono | 3.5 | dir | opt | uvvis | mech | m | y | 2015 | Du2016 | 10.1021/acsnano.5b05927
CdS | hexa | 2.42 | dir | opt | pl | cvd | f | y | 2025 | Xia2025 | 10.1016/j.apsusc.2024.161830
CdSe | hexa | 1.74 | dir | opt | pl | cvd | f | y | 2025 | Xia2025 | 10.1016/j.apsusc.2024.161830
CoPS3 | hexa | 1.16 | dir | opt | uvvis | mech | m | y | 2022 | Jin2022 | 10.1021/acs.jpclett.2c02992
Cr2Ge2Te6 | hexa | 0.86 | dir | elec | sts | mech | f | y | 2018 | Hao2018 | 10.1016/j.scib.2018.05.034
Cr2S3 | rhom | 0.62 | dir | opt | ftir | cvd | f | y | 2021 | Xie2021b | 10.1002/aelm.202000962
CrBr3 | mono | 0.57 | dir | elec | sts | mech | m | y | 2021 | Baral2021a | 10.1039/D0CP05633B
CrGeTe3 | hexa | 0.38 | ind | opt | ftir | mech | m | y | 2022 | Suo2020 | 10.7498/aps.71.20221586
CrI3 | mono | 1.21 | dir | opt | pl | mech | f | y | 2018 | Wang2018f | 10.1038/s41467-018-04953-8
CrI3 | mono | 1.23 | dir | opt | pe | mech | f | y | 2018 | Wang2018f | 10.1038/s41467-018-04953-8
CrSiTe3 | hexa | 1.2 | ind | opt | ftir | flux | f | y | 2023 | Musfeldt2023a | 10.1038/s41699-023-00389-x
CsPbBr3 | orth | 2.32 | dir | opt | pl | cvd | m | y | 2024 | Zhang2024a | 10.1038/s41467-024-49364-0
CsPbI2Br | orth | 1.88 | dir | opt | pl | cvd | m | y | 2024 | Zhang2024a | 10.1038/s41467-024-49364-0
CsPbI2Br | orth | 1.91 | dir | opt | uvvis | cvd | m | y | 2024 | Zhang2024a | 10.1038/s41467-024-49364-0
CsPbI3 | orth | 1.73 | dir | opt | pl | cvd | m | y | 2024 | Zhang2024a | 10.1038/s41467-024-49364-0
Cu2MoS4 | tetra | 1.71 | ind | opt | pl | sol | f | y | 2023 | Goswami2023a | 10.1063/5.0165985
Cu2O8Te3 | mono | 1.15 | ind | opt | uvvis | sol | f | y | 2024 | Kumar2024b | 10.1039/D4CP00562G
Cu2WS4 | tetra | 2.15 | dir | opt | uvvis | sol | f | y | 2014 | Jia2014a | 10.1016/j.matlet.2013.11.110
Cu3TeO6 | hexa | 2.59 | dir | opt | uvvis | sol | f | y | 2023 | FernandezCatala2023b | 10.1021/acsanm.3c00630
CuBr | hexa | 2.92 | ind | opt | uvvis | cvd | f | n | 2019 | Gong2019 | 10.1002/adma.201903580
CuIn7Se11 | hexa | 1.4 | dir | opt | pl | cvt | m | y | 2014 | Lei2014 | 10.1002/adma.201403342
CuInP2S6 | mono | 2.4 | dir | opt | uvvis | sol | f | y | 2020 | Lin2020 | 10.1016/j.nanoen.2020.104972
CuInS2 | tetra | 1.82 | dir | opt | uvvis | np | f | n | 2020 | Liu2020b | 10.1021/acsanm.9b02550
CuInSe2 | tetra | 1.1 | dir | opt | uvvis | mech | f | n | 2018 | Liu2018b | 10.1021/acsanm.8b01527
CuS | orth | 2.21 | ind | opt | pl | sol | m | y | 2021 | Ning2021 | 10.1021/acsnano.0c07388
CuSbS2 | orth | 1.44 | ind | opt | uvvis | sol | f | n | 2017 | Moosakhani2017a | 10.1016/j.jallcom.2017.11.092
CuSbS2 | orth | 1.52 | dir | opt | uvvis | sol | f | n | 2017 | Moosakhani2017a | 10.1016/j.jallcom.2017.11.092
FePS3 | mono | 1.23 | ind | opt | uvvis | mech | m | y | 2021 | Ramos2021 | 10.1038/s41699-021-00199-z
FePS3 | mono | 1.5 | dir | opt | uvvis | mech | m | y | 2015 | Du2016 | 10.1021/acsnano.5b05927
FePSe3 | tric | 1.3 | dir | opt | uvvis | mech | m | y | 2015 | Du2016 | 10.1021/acsnano.5b05927
Ga2In4S9 | hexa | 2.76 | dir | opt | cl | cvd | b | y | 2018 | Wang2018e | 10.1002/adma.201806306
Ga2O3 | mono | 5.04 | dir | opt | uvvis | mbe | m | y | 2024 | Nallasani2024 | 10.1038/s41598-024-55830-y
GaGeTe | hexa | 1.12 | dir | opt | ftir | bridg | f | y | 2013 | Kucek2013 | 10.1016/j.jcrysgro.2013.05.036
GaN | hexa | 3.76 | dir | opt | pl | cvd | f | n | 2018 | Chen2018 | 10.1021/jacs.8b08351
GaN | hexa | 4.98 | dir | opt | uvvis | mbe | m | n | 2016 | AlBalushi2016a | 10.1038/nmat4742
GaS | hexa | 3.2 | dir | opt | pl | cvd | m | y | 2024 | Massmayer2024 | 10.1002/smll.202402155
GaSe | hexa | 2.17 | dir | opt | pl | mech | f | y | 2022 | Arutyunyan2022 | 10.1016/j.jlumin.2021.118546
GaSSe | hexa | 3.35 | ind | opt | pl | cvt | m | y | 2015 | Jung2015 | 10.1021/acsnano.5b04876
GaTe | hexa | 1.77 | dir | opt | uvvis | mech | m | y | 2022 | Singha2022 | 10.1063/5.0073205
GeAs | mono | 2.1 | dir | opt | uvvis | liq | m | y | 2018 | Jung2018 | 10.1039/c8ta02676a
GeS | orth | 1.6 | dir | opt | uvvis | sol | f | y | 2016 | Ramasamy2016 | 10.1039/C5TC03667D
GeS2 | mono | 3.71 | dir | opt | uvvis | mech | m | y | 2019 | Yang2019b | 10.1002/adfm.201900411
GeSe | orth | 1.2 | dir | opt | uvvis | sol | f | y | 2016 | Ramasamy2016 | 10.1039/C5TC03667D
GeSe2 | mono | 2.96 | dir | opt | uvvis | mech | m | y | 2019 | Yan2019a | 10.1002/adom.201900622
GeTe | rhom | 1.93 | ind | opt | uvvis | liq | m | y | 2018 | Zhang2018b | 10.1039/C8NR03091J
HfO2 | orth | 5.99 | dir | opt | pe | ald | f | n | 2013 | McDonnell2013a | 10.1021/nn404775u
HfS2 | hexa | 2.58 | ind | opt | pl | cvd | m | y | 2018 | Wang2018d | 10.1021/acs.chemmater.8b01091
HfS2 | hexa | 2.64 | ind | opt | uvvis | cvd | m | y | 2018 | Wang2018d | 10.1021/acs.chemmater.8b01091
HfS2 | hexa | 2.85 | ind | opt | pl | mech | m | y | 2021 | Neal2021a | 10.1038/s41699-021-00226-z
HfS3 | mono | 2 | ind | opt | uvvis | mech | f | y | 2023 | Lipatov2023 | 10.1039/d3tc00773a
HfS3 | mono | 2.34 | dir | opt | uvvis | mech | f | y | 2023 | Lipatov2023 | 10.1039/d3tc00773a
HfSe2 | octa | 1.3 | ind | elec | arpes | mech | f | y | 2017 | Mleczko2017a | 10.1126/sciadv.1700481
HfSe2 | octa | 1 | ind | elec | sts | mech | m | y | 2018 | Yao2018 | 10.1021/acs.jpcc.8b08713
In2O3 | rhom | 2.92 | dir | opt | pl | cvd | m | y | 2021 | Huang2021c | 10.1016/j.optmat.2021.111372
In2S3 | cubic | 2.02 | dir | opt | pl | cvd | m | y | 2017 | Huang2017b | 10.1002/adfm.201702448
In2Se3 | hexa | 1.38 | dir | opt | uvvis | mbe | f | y | 2020 | Claro2020 | 10.1002/adom.202001034
In2Se3 | mono | 1.43 | dir | opt | uvvis | mbe | f | y | 2024 | Nallasani2024 | 10.1038/s41598-024-55830-y
InF3 | rhom | 2.2 | dir | opt | uvvis | mod | f | n | 2019 | Sreepal2019 | 10.1021/acs.nanolett.9b02700
InSe | rhom | 1.42 | dir | opt | pl | mech | f | y | 2013 | Mudd2013 | 10.1002/adma.201302616
InSe | hexa | 1.55 | dir | opt | pl | mech | f | y | 2018 | Song2018 | 10.1021/acsami.7b17247
InSe | rhom | 1.9 | dir | opt | pl | mech | b | y | 2017 | Bandurin2017 | 10.1038/NNANO.2016.242
InSe | hexa | 2.2 | dir | opt | pl | pld | m | y | 2017 | Yang2017 | 10.1021/acsnano.7b01168
InSeBr | mono | 2.12 | dir | opt | pl | mech | m | y | 2020 | Hu2020 | 10.1063/1.5143119
InSnO | cubic | 3.9 | dir | opt | uvvis | cvd | b | n | 2020 | Datta2020a | 10.1038/s41928-019-0353-8
InTe | tetra | 1.65 | dir | opt | uvvis | mech | m | y | 2023 | Yang2023b | 10.1016/j.matdes.2023.112218
MgO2H2 | hexa | 5.5 | dir | elec | eels | mech | m | y | 2016 | Suslu2016a | 10.1038/srep20525
Mn3Si2Te6 | trig | 1.73 | dir | opt | uvvis | bridg | f | y | 2024 | Gu2024a | 10.1038/s41467-024-52350-1
MnO2 | hexa | 1.64 | dir | opt | uvvis | ult | m | y | 2023 | Chahal2023 | 10.1002/eng2.12787
MnPS3 | mono | 2.39 | dir | opt | uvvis | cvd | f | y | 2018 | Shifa2018 | 10.1002/adfm.201800548
MnPS3 | mono | 3 | dir | opt | uvvis | mech | m | y | 2015 | Du2016 | 10.1021/acsnano.5b05927
MnPSe3 | hexa | 2 | dir | opt | uvvis | cvd | f | y | 2018 | Shifa2018 | 10.1002/adfm.201800548
MnPSe3 | tric | 2.5 | dir | opt | uvvis | mech | m | y | 2015 | Du2016 | 10.1021/acsnano.5b05927
MnPSe3 | hexa | 2.8 | dir | opt | uvvis | mech | f | y | 2021 | Liu2021c | 10.1007/s40843-020-1616-4
MoO3 | orth | 3.2 | ind | opt | uvvis | cvd | m | y | 2018 | Kim2018b | 10.1088/2053-1583/aaedc8
MoS2 | hexa | 1.89 | dir | opt | pl | ald | m | y | 2015 | Song2015c | 10.1038/ncomms8817
MoS2 | hexa | 1.9 | dir | opt | pl | mech | m | y | 2014 | Tongay2014 | 10.1038/ncomms4252
MoSe2 | hexa | 1.55 | dir | opt | pl | mech | m | y | 2017 | Sha2017 | 10.1016/j.apsusc.2017.03.159
MoSe2 | hexa | 1.6 | dir | opt | pl | mech | m | y | 2014 | Tongay2014 | 10.1038/ncomms4252
MoSi2N4 | hexa | 1.94 | ind | opt | uvvis | cvd | m | y | 2020 | Hong2020a | 10.1126/science.abb7023
MoSSe | hexa | 1.67 | dir | opt | pl | cvd | m | y | 2022 | Nugera2022 | 10.1002/smll.202106600
MoSSe | hexa | 1.68 | dir | opt | pl | cvd | m | y | 2017 | Lu2017a | 10.1038/nnano.2017.100
MoTe2 | hexa | 1.1 | dir | opt | pl | mech | m | y | 2014 | Ruppert2014 | 10.1021/nl502557g
MoVSe2 | orth | 1.1 | dir | elec | sts | mbe | m | y | 2020 | Zhang2020b | 10.1021/acsnano.0c02124
MoWSe2 | hexa | 1.92 | dir | opt | pl | ald | m | y | 2015 | Song2015c | 10.1038/ncomms8817
MoWTe2 | hexa | 1.1 | dir | opt | pl | mech | m | y | 2018 | Aslan2018 | 10.1021/acs.nanolett.8b00049
Nb2SiTe4 | mono | 0.39 | dir | elec | sts | mech | f | y | 2019 | Zhao2019c | 10.1021/acsnano.9b05080
NbOCl2 | orth | 1.62 | ind | elec | eels | mech | b | y | 2023 | Guo2023 | 10.1038/s41586-022-05393-7
NbS3 | mono | 0.35 | ind | opt | pl | mech | f | y | 2020 | Wang2020d | 10.1002/adma.202005037
NbS3 | mono | 0.36 | ind | opt | ftir | mech | f | y | 2020 | Wang2020d | 10.1002/adma.202005037
Ni3TeO6 | hexa | 2.17 | dir | opt | uvvis | sol | m | y | 2023 | FernandezCatala2023a | 10.1038/s41699-023-00412-1
NiPS3 | mono | 1.6 | dir | opt | uvvis | mech | m | y | 2015 | Du2016 | 10.1021/acsnano.5b05927
Pb3Sn4FeSb2S14 | octa | 0.85 | dir | opt | pe | mech | f | y | 2019 | Niu2019a | 10.1088/2053-1583/ab1a4c
Pb6AgCuAs4S13 | hexa | 1.96 | dir | opt | uvvis | mech | f | y | 2021 | Dasgupta2021 | 10.1038/s41699-021-00271-8
PbBi2Se4 | trig | 0.6 | dir | opt | uvvis | sol | f | y | 2014 | Chatterjee2014 | 10.1039/C4CP01885K
PbI2 | hexa | 2.45 | dir | opt | uvvis | sol | f | y | 2019 | Shkir2019 | 10.1007/s13204-019-00983-w
PbSnS2 | orth | 1.13 | dir | opt | uvvis | liq | f | y | 2024 | Fan2024 | 10.1016/j.jlumin.2024.120470
PdSe2 | orth | 1.15 | dir | elec | sts | cvd | b | y | 2020 | Xie2020b | 10.1002/smll.202000754
PdTe2 | hexa | 0.14 | dir | elec | sts | mbe | m | y | 2018 | Liu2018a | 10.1103/PhysRevMaterials.2.094001
PtS2 | hexa | 1.6 | ind | opt | uvvis | mech | m | y | 2016 | Zhao2016 | 10.1002/adma.201504572
PtSe2 | hexa | 1.79 | ind | elec | sts | mbe | m | y | 2021 | Li2021a | 10.1021/acsnano.1c02971
PtTe2 | hexa | 0.51 | ind | elec | sts | mbe | m | y | 2021 | Li2021a | 10.1021/acsnano.1c02971
ReS2 | mono | 1.5 | dir | opt | pl | mech | f | y | 2018 | Thakar2018 | 10.1021/acsami.8b11248
ReS2 | mono | 1.55 | dir | opt | pl | mech | m | y | 2014 | Tongay2014 | 10.1038/ncomms4252
ReS2 | hexa | 1.62 | dir | opt | pl | cvd | m | y | 2017 | Cui2017 | 10.1002/adma.201705015
ReSe2 | hexa | 1.32 | dir | opt | pl | cvd | m | y | 2017 | Cui2017 | 10.1002/adma.201705015
ReSSe | hexa | 1.41 | dir | opt | pl | cvd | m | y | 2017 | Cui2017 | 10.1002/adma.201705015
RuCl3 | mono | 1.9 | dir | opt | pe | cvt | f | y | 2016 | Sinn2016a | 10.1038/srep39544
Sb2O3 | cubic | 4.4 | dir | elec | eels | mech | f | y | 2021 | Messalea2021 | 10.1021/acsnano.1c04631
Sb2O3 | cubic | 4.6 | dir | opt | uvvis | mech | f | y | 2021 | Messalea2021 | 10.1021/acsnano.1c04631
Sb2S3 | orth | 1.61 | dir | opt | uvvis | sol | f | y | 2023 | Liu2023b | 10.1039/D3TA00954H
Sb2Te3 | hexa | 0.3 | dir | opt | uvvis | mech | f | y | 2022 | Ma2022 | 10.1038/s43246-022-00292-w
SiC | hexa | 2.5 | dir | elec | arpes | mod | m | n | 2023 | Polley2023 | 10.1103/PhysRevLett.130.076203
SnP2S6 | rhom | 1.82 | dir | opt | pl | mech | f | y | 2022 | Zhang2022c | 10.1002/adfm.202205757
SnP2Se6 | rhom | 1.93 | dir | opt | uvvis | mech | b | y | 2023 | Zhu2023 | 10.1038/s41467-023-38131-2
SnPSe3 | mono | 1.84 | ind | opt | uvvis | cvt | f | y | 2024 | Qi2024a | 10.1039/d4tc01532k
SnS | orth | 2.1 | dir | opt | uvvis | pvt | f | y | 2024 | Kumar2024c | 10.1002/adma.202411420
SnS2 | hexa | 2.23 | dir | opt | uvvis | sol | m | y | 2012 | Sun2012 | 10.1002/anie.201204675
SnS2 | hexa | 2.27 | ind | opt | uvvis | cvt | m | y | 2017 | Wang2017b | 10.1039/c6tc03751h
SnS2 | hexa | 2.34 | dir | opt | pl | cvd | m | y | 2019 | Shao2019 | 10.1021/acsnano.9b03648
SnS2 | hexa | 2.6 | dir | opt | pe | cvd | m | y | 2017 | Ye2017a | 10.1007/s12274-017-1436-3
SnSe | orth | 1.35 | ind | opt | uvvis | liq | f | y | 2017 | Huang2017c | 10.1021/acs.jpcc.7b06096
SnSe2 | hexa | 1.37 | ind | opt | uvvis | cvt | m | y | 2017 | Wang2017b | 10.1039/c6tc03751h
SnSeS | hexa | 1.57 | ind | opt | uvvis | cvt | m | y | 2017 | Wang2017b | 10.1039/c6tc03751h
SnTe | cubic | 0.19 | ind | elec | fpp | ult | f | y | 2020 | Kannaujiya2020 | 10.1140/epjp/s13360-019-00022-1
Sr2Nb3O10 | cubic | 3.75 | ind | opt | uvvis | liq | m | y | 2022 | Zhang2022d | 10.1016/j.jallcom.2022.164594
Sr2Nb3O10 | cubic | 3.9 | ind | opt | uvvis | liq | m | y | 2019 | Li2020b | 10.1002/adma.201905443
Sr7Pb5Sb12O10S20 | mono | 1.34 | ind | opt | uvvis | melt | f | y | 2020 | Wang2020f | 10.1039/d0tc02396e
SrTiO3 | cubic | 2.75 | dir | opt | pl | pld | f | y | 2021 | Zhang2021d | 10.1002/adom.202100025
Ta2NiS5 | mono | 0.33 | dir | opt | ftir | mech | f | y | 2021 | Zhang2021c | 10.1016/j.matdes.2021.109894
Ta2NiS5 | orth | 0.2 | dir | opt | prirs | mech | f | y | 2017 | Li2017b | 10.1021/acsnano.7b04860
Ta2NiSe5 | mono | 0.36 | dir | elec | sts | mech | m | y | 2023 | Li2023b | 10.1016/j.matdes.2023.111799
Ta2NiSe5 | mono | 0.25 | dir | opt | ftir | mech | f | y | 2023 | Guo2023b | 10.1088/2053-1583/acb1c3
TaSe2 | trig | 1.15 | dir | opt | pl | mech | f | y | 2024 | Wang2023c | 10.1016/j.jcis.2023.11.172
TiS3 | mono | 0.96 | dir | opt | pe | mech | m | y | 2020 | Lian2020 | 10.1063/5.0019828
TlGaS2 | mono | 2.57 | dir | opt | uvvis | mech | f | y | 2022 | Delice2022a | 10.1016/j.jlumin.2021.118714
TlGaSe2 | mono | 2.04 | dir | opt | pl | mech | f | y | 2014 | Grivickas2014a | 10.1002/pssr.201409148
TlInS2 | mono | 2.4 | dir | opt | pl | mech | f | y | 2014 | Grivickas2014a | 10.1002/pssr.201409148
TlInS2 | mono | 2.42 | dir | opt | pl | bridg | f | y | 2019 | Grivckas2019 | 10.1039/C8CP06209A
TlSe | tetra | 0.67 | dir | opt | ftir | bridg | f | y | 2019 | Dutta2019 | 10.1021/jacs.9b10551
V2O5 | orth | 2.4 | ind | opt | uvvis | sol | f | y | 2019 | Yalagala2019 | 10.1021/acsanm.8b02233
WS2 | hexa | 1.39 | dir | opt | pl | mech | f | y | 2024 | Wang2023c | 10.1016/j.jcis.2023.11.172
WS2 | hexa | 1.9 | dir | opt | uvvis | cvd | m | y | 2015 | Lan2015a | 10.1039/C5NR01205H
WS2 | hexa | 1.97 | dir | opt | pl | cvd | m | y | 2017 | Park2017 | 10.1038/s41598-017-16251-2
WS2 | hexa | 2 | dir | opt | pl | cvd | m | y | 2016 | Huang2016b | 10.1088/0957-4484/27/13/13LT01
WSe2 | hexa | 1.6 | dir | opt | pl | cvd | m | y | 2016 | Huang2016b | 10.1088/0957-4484/27/13/13LT01
WSe2 | hexa | 1.68 | dir | opt | pl | mech | m | y | 2014 | Tongay2014 | 10.1038/ncomms4252
WSSe | hexa | 1.75 | dir | opt | pl | cvd | m | y | 2022 | Nugera2022 | 10.1002/smll.202106600
ZnIn2S4 | hexa | 1.93 | dir | opt | pl | mech | f | y | 2020 | Weng2020 | 10.1002/pssr.202000085
ZnIn2S4 | hexa | 1.96 | ind | opt | uvvis | mech | m | y | 2020 | Weng2020 | 10.1002/pssr.202000085
ZnPS3 | mono | 3.4 | dir | opt | uvvis | mech | m | y | 2015 | Du2016 | 10.1021/acsnano.5b05927
ZnPSe3 | mono | 0.4 | ind | opt | pl | mech | m | y | 2022 | Grzeszczyk2022a | 10.1073/pnas.2207074119
ZnTe | hexa | 2.18 | ind | opt | uvvis | pvd | f | y | 2022 | You2022 | 10.1002/aelm.202101146
ZrGeTe4 | orth | 1.39 | dir | opt | uvvis | mech | f | y | 2021 | Bai2021 | 10.1002/inf2.12258
ZrS3 | mono | 1.85 | dir | opt | pc | mech | m | y | 2023 | Drozdowska2023a | 10.1016/j.mtcomm.2023.105379
ZrSe2 | hexa | 1.07 | ind | elec | arpes | mech | f | y | 2017 | Mleczko2017a | 10.1126/sciadv.1700481
ZrTe5 | cubic | 0.235 | dir | elec | sts | mbe | m | y | 2024 | Xu2024 | 10.1038/s41467-024-49197-x

## labels
structural_group | properties | dir_or_ind | dir_or_ind_meaning | elec_or_opt | elec_or_opt_meaning | bgp_method | bgp_method meaning | fab_method | fab_method_meaning | no_of_layers | no_of_layers_meaning | pub_type | pub_type_meaning
hexagonal | semiconductor | dir | direct_bandgap | opt | optical_bandgap | pl | photoluminescence_spectroscopy | mech | mechanical_exfoliation | m | monolayer | jour | journal_paper
monoclinic | insulator | ind | indirect_bandgap | elec | electronic_bandgap | prirs | polarization-resolved_infrared_spectroscopy | cvd | chemical_vapour_deposition | b | bilayer | rev | review_paper
orthorhombic | NaN | NaN | not_a_number | NaN | not_a_number | sts | scanning_tunneling_spectroscopy | ult | ultrasound_exfoliation | f | few-layer | conf | conference_paper
tetragonal | [5 empty] | veels | valence_electron_energy_loss_spectroscopy | sol | solution_processed | NaN | not_a_number | NaN | not_a_number
rhombohedral | [5 empty] | uvvis | UV-vis_absorption_spectroscopy | bridg | bridgman_crystal_growth_method
trigonal | [5 empty] | eels | electron_energy_loss_spectroscopy | liq | liquid_phase
cubic | [5 empty] | reels | reflected_electron_energy_loss_spectroscopy | mbe | molecular_beam_epitaxy
triclinic | [5 empty] | ftir | fourier_transform_infrared_spectroscopy | cvt | chemical_vapour_transport
NaN | [5 empty] | pe | photoemission_spectroscopy | pld | pulsed_laser_deposition
[6 empty] | arpes | angle_resolved_photoemission_spectroscopy | mod | in-situ_modification
[6 empty] | arpls | angle_resolved_photoluminescence_spectroscopy | pvd | physical_vapour_deposition
[6 empty] | fpp | four_point_probe | np | nanoparticle_assembly
[6 empty] | pc | photoconductivity | melt | solid_melting_synthesis
[6 empty] | NaN | not_a_number | pvt | proximity_vapour_transport
[8 empty] | flux | flux_technique
[8 empty] | NaN | not_a_number